## Sheet1
材料編號 | 化學名 | CAS number | PubChem CID | IUPAC Name | SMILES | 分子式 | 分子量(Mw)(g/mol) | 固化劑體系 | 分類 | 100℃粘度（mPa.s） | 150℃粘度（mPa.s） | 200℃粘度（mPa.s） | 25℃粘度（mPa.s） | 40℃粘度（mPa.s） | 50℃粘度（mPa.s） | 70℃粘度（mPa.s） | 溶解粘度 | 20℃密度（g/cm3） | 25℃密度（g/cm3） | 20℃比重 | 25℃比重 | 环氧当量（g/eq） | 酸值（mgKOH/g） | 胺值（mgKOH/g） | 色相（APHA） | 色相（GARDNER） | 20℃折光率 | 25℃折光率 | 可水解氯值（ppm） | 总氯 | 水分（%） | 固体含量（%） | 挥发分（%） | 熔点（℃） | 软化点（℃） | 游离酸（%） | 外观 | PH值 | 粒径（D95-D100） | 粒径6-10 | 粒径D50 | 粒径D90 | 细度 | 色相 | 胺当量(AHEW)
1-5010
1-乙基咪唑 | [7 empty] | 酸酐 | 促进剂
1-甲基咪唑 | [7 empty] | 酸酐 | 促进剂
1,2-二甲基咪唑 | [7 empty] | 酸酐 | 促进剂
1，2-二甲基咪唑 | [7 empty] | 酸酐 | 促进剂
1,2-环己二胺 | 1,2-Diaminocyclohexane | 694-83-7 | 4610 | cyclohexane-1,2-diamine | C1CCC(C(C1)N)N | C6 H14 N2 | 114 | [5 empty] | 873 | [5 empty] | 1.001 | 0.94 |  |  |  | 967 | 15 | [5 empty] | 0.024 | [5 empty] | 无色透明黏稠体
1'5 戊二胺 | 1, 5-Pentamethylenediamine(PDA) | 462-94-2 | 273 | pentane-1,5-diamine | C(CCN)CCN | C5H14N2 | 102.18 |  | 固化剂 | [9 empty] | 0.873 | [14 empty] | 9.34 |  |  | Colorless liquid
10-HR
10-HR-1
10-HR-2 | 2, 6-Di-tert-butyl-4-methylphenol | 128-37-0 | 31404 | 2,6-ditert-butyl-4-methylphenol | CC1=CC(=C(C(=C1)C(C)(C)C)O)C(C)(C)C | C15H24O | 220.35 |  | 添加剂 | [9 empty] | 1.048 | [11 empty] | 0.0485 |  |  | 69 |  |  | 白色颗粒
1018
1024-1
104 | [7 empty] | 胺类 | 固化剂
1081
12#脱模剂 | BYK-P 9912 | [11 empty] | 713.5 | [6 empty] | 0.944 | [12 empty] | 1.7356 |  |  |  | 褐色无杂质液体或黄色透明粘稠体
1958
2006P
2007
2141
2170
22#脱模剂 | EP-8 蜡 |  | 137797013 | 5-[3-(1H-indol-3-yl)propoxy]-1-phenylpyrazole-4-carboxylic acid | C1=CC=C(C=C1)N2C(=C(C=N2)C(=O)O)OCCCC3=CNC4=CC=CC=C43 | C21H19N3O3 | 361.4 | [5 empty] | 873 | [5 empty] | 1.001 | [11 empty] | 0.024 | [5 empty] | 无色透明黏稠体
221
232
236
2361
237
2422
26#脱模剂 | ACMOSAL 82-869 | [11 empty] | 289.5 | [13 empty] | 1.4839 | [9 empty] | 黄色粘稠液体
27#脱模剂 | CHCO-23-101 内脱模剂 | [11 empty] | 873 | [5 empty] | 1.001 | [11 empty] | 0.024 | [5 empty] | 无色透明黏稠体
28#脱模剂 | GINBOY INT 96 内脱模剂 | [11 empty] | 494 | [5 empty] | 0.935 | [17 empty] | 琥珀色液体
29#脱模剂 | LKEP-102 | [11 empty] | 389 | [5 empty] | 0.9421 | [17 empty] | 黄色或棕黄色粘稠体
2E4MZ | [7 empty] | 酸酐 | 促进剂
2MA-0K
2PHZ | [7 empty] | 酸酐 | 促进剂
30#脱模剂 | Chemlease® IM 9500 | [11 empty] | 511 | [5 empty] | 0.94 | [17 empty] | 琥珀色液体
3116
401
402
4020-2 | [7 empty] | 酸酐 | 固化剂
44DDS | [7 empty] | 胺类 | 固化剂
5015
5050
690
690A
8621 | [8 empty] | 树脂
8621-13 | DF170 双酚 F 型环氧树脂 | [11 empty] | 4090 | [8 empty] | 168.1 | [6 empty] | 165 | [7 empty] | 透明无杂质黏稠体 | [6 empty] | 30
8621-2 | Aditya Birla Chemicals (Thailand) Ltd. (Epoxy Division) | [11 empty] | 4850 | [8 empty] | 169 | [8 empty] | 203 | [5 empty] | 透明无杂质粘稠体
8621-4 | NPEF-170 | 2610-19-5 | 91511 | 2-[[4-[[4-(oxiran-2-ylmethoxy)phenyl]methyl]phenoxy]methyl]oxirane | C1C(O1)COC2=CC=C(C=C2)CC3=CC=C(C=C3)OCC4CO4 | C19H20O4 | 312.4 | [5 empty] | 4638.5 | [8 empty] | 165.6 | [14 empty] | 透明无杂质粘稠体
966s
A-530 | BYK-A 530 | 68937-55-3 | 121235892 | polyether-modified polydimethylsiloxane |  | C17H44O6Si4 | 456.9 |  | 偶联剂 | [8 empty] | 0.8122 | [14 empty] | 5.015 |  |  |  | 无色透明液体
AD-1
AM-8904 | ACMOSAL 82-1206-9 | [35 empty] | amber
AM-8910B
AMH-850
AT-101 | Stearamidopropyl Dimethyl-2-Hydroxyethyl Ammonium Nitrate. |  |  | 3-(Stearoylamino)propyldimethylammonium nitrate | CCCCCCCCCCCCCCCCCC(=O)NCCCN(C)(C)CCO.[O-][N+](=O)=O | C23H49N3O4 | 431.66
AT-322 | Bio-SAH™ 322Liquid聚合碳化二亚胺 | [11 empty] | 873 | [5 empty] | 1.001 | [11 empty] | 0.024 | 1 |  |  |  |  | 无色透明黏稠体
B-805 | Orasol Red 385 | 71902-09-1
B-807-1 | Orasol Blue 855 | 61901-47-5 | 61042 | 1,4-bis(2,4,6-trimethylanilino)anthracene-9,10-dione | CC1=CC(=C(C(=C1)C)NC2=C3C(=CC=C2)C(=O)C4=CC=CC(=C4C3=O)NC5=C(C=C(C=C5C)C)C)C | C32H30N2O2 | 474.6
BA | 苯甲醇 | 100-51-6 | 244 | phenylmethanol | C1=CC=C(C=C1)CO | C7H8O | 108.14 | [5 empty] | 7.5 | [5 empty] | 1.043 | [11 empty] | 0.1 | [5 empty] | 无色透明液体
BA_resin
BDMA | [7 empty] | 酸酐 | 固化剂
BHT | [8 empty] | 抗老化
BYK-1799 | [8 empty] | 消泡剂
BYK-R605 | RHEOBYK-R 605
C-2460 | 碳十二至十四烷基缩水甘油醚 | 68609-97-2 | 56846565 | 2-(dodecoxymethyl)oxirane;2-(tetradecoxymethyl)oxirane;2-(tridecoxymethyl)oxirane | C1(COCCCCCCCCCCCCCC)OC1.C1(COCCCCCCCCCCCCC)OC1.C1(COCCCCCCCCCCCC)OC1 | C48H96O6 | 769.27 | [5 empty] | 8.5 | [5 empty] | 0.89 |  |  | 302.15 | [5 empty] | 1.4484 | 276.69 |  | 0.065 |  | 0.1242 |  |  |  | 透明无杂质液体
C-2460-1 | 碳十二至十四烷基缩水甘油醚 | 68609-97-2 | 56846565 | 2-(dodecoxymethyl)oxirane;2-(tetradecoxymethyl)oxirane;2-(tridecoxymethyl)oxirane | C1(COCCCCCCCCCCCCCC)OC1.C1(COCCCCCCCCCCCCC)OC1.C1(COCCCCCCCCCCCC)OC1 | C48H96O6 | 769.27 | [5 empty] | 9.5 | [5 empty] | 0.89 |  |  | 298.85 | [5 empty] | 1.4476 | 375.075 |  | 0.0712 |  | 0.1182 |  |  |  | 透明无杂质液体
C-2460-2 | 碳十二至十四烷基缩水甘油醚 | 68609-97-2 | 56846565 | 2-(dodecoxymethyl)oxirane;2-(tetradecoxymethyl)oxirane;2-(tridecoxymethyl)oxirane | C1(COCCCCCCCCCCCCCC)OC1.C1(COCCCCCCCCCCCCC)OC1.C1(COCCCCCCCCCCCC)OC1 | C48H96O6 | 769.27 | [5 empty] | 9.5 | [5 empty] | 0.89 |  |  | 299.8 | [5 empty] | 1.447 | 217 |  | 0.046 |  | 0.113 |  |  |  | 透明无杂质液体
C-2460-3 | C12-14 alkyl glycidyl ether | 68609-97-2 | 56846565 | 2-(dodecoxymethyl)oxirane;2-(tetradecoxymethyl)oxirane;2-(tridecoxymethyl)oxirane | C1(COCCCCCCCCCCCCCC)OC1.C1(COCCCCCCCCCCCCC)OC1.C1(COCCCCCCCCCCCC)OC1 | C48H96O6 | 769.27 | [5 empty] | 10 | [8 empty] | 301.8 | [5 empty] | 1.4481 | 218.15 |  | 0.049 |  | 0.113 |  |  |  | 透明无杂质液体
C-2460-4 | 碳十二至十四烷基缩水甘油醚 | 68609-97-2 | 56846565 | 2-(dodecoxymethyl)oxirane;2-(tetradecoxymethyl)oxirane;2-(tridecoxymethyl)oxirane | C1(COCCCCCCCCCCCCCC)OC1.C1(COCCCCCCCCCCCCC)OC1.C1(COCCCCCCCCCCCC)OC1 | C48H96O6 | 769.27 | [5 empty] | 10 | [5 empty] | 0.89 |  |  | 295 | [5 empty] | 1.4478 | 137 |  | 0.079 |  | 0.132 |  |  |  | 透明无杂质液体
C-2460-5 | C12-14 alkyl glycidyl ether | 68609-97-2 | 56846565 | 2-(dodecoxymethyl)oxirane;2-(tetradecoxymethyl)oxirane;2-(tridecoxymethyl)oxirane | C1(COCCCCCCCCCCCCCC)OC1.C1(COCCCCCCCCCCCCC)OC1.C1(COCCCCCCCCCCCC)OC1 | C48H96O6 | 769.27 | [5 empty] | 11 | [8 empty] | 299.3 | [5 empty] | 1.4474 | 51 |  | 0.032 |  | 0.145 |  |  |  | 透明无杂质液体
C-2475 | 1、4丁二醇二缩水甘油醚 | 2425-79-8 | 17046 | 2-[4-(oxiran-2-ylmethoxy)butoxymethyl]oxirane | C1C(O1)COCCCCOCC2CO2 | C10H18O4 | 202.25 |  | 添加剂 |  |  |  | 18.5 | [5 empty] | 1.09 |  |  | 129.963 | [5 empty] | 1.4615 | 654 |  | 0.1 |  | 0.12 |  |  |  | 透明无杂质液体 | [6 empty] | 15
C-2867 | 新戊二醇二缩水甘油醚 | 17557-23-2 | 28594 | 2-[[2,2-dimethyl-3-(oxiran-2-ylmethoxy)propoxy]methyl]oxirane | CC(C)(COCC1CO1)COCC2CO2 | C11H20O4 | 216.27 |  | 树脂 |  |  |  | 20 | [5 empty] | 1 |  |  | 144.5 | [6 empty] | 176 |  | 0.075 |  | 0.053 |  |  |  | 透明无杂质液体
C-96 | 三羟甲基丙烷三缩水甘油醚 | 30499-70-8 | 103015 | 2-[2,2-bis(oxiran-2-ylmethoxymethyl)butoxymethyl]oxirane | CCC(COCC1CO1)(COCC2CO2)COCC3CO3 | C15H26O6 | 302.36
C240A
C8001 | [8 empty] | 偶联剂
CB9560S
CR-502
CS-5003 | [7 empty] | 酸酐 | 促进剂
CS-5006 | [7 empty] | 酸酐 | 促进剂
CS-5007 | [7 empty] | 酸酐 | 促进剂
CS-6000 | [7 empty] | 胺类 | 促进剂
CYDCN-200 | Poly[(o-cresyl glycidyl ether)-co-formaldehyde] |  | 94405 | 2-(chloromethyl)oxirane;formaldehyde;2-methylphenol | CC1=CC=CC(CC2=C(C)C=CC=C2OCC3OC3)=C1OCC4OC4 | C11H15ClO3 | 230.69 | [5 empty] | 873 | [5 empty] | 1.001 |  |  | 202.5 |  |  |  | 2 |  |  |  |  | 0.024 |  |  | 395 | 67.5 |  | 无色透明黏稠体
CYDCN208H | CYDCN-208H型环氧树脂 | [11 empty] | 873 | [5 empty] | 1.001 |  |  | 200 | [8 empty] | 0.024 |  |  |  | 90 |  | 无色透明黏稠体
D200 | [7 empty] | 胺类 | 固化剂
D280 | [7 empty] | 胺类 | 固化剂
DA-2000 | DA-2000T | [11 empty] | 29480 | [8 empty] | 257 | [8 empty] | 0.0705 | [5 empty] | 无色或微黄粘稠体
DC-255
DC-256
DC-3255
DDM | 4.4 二氨基二苯甲烷 | 101-77-9 | 7577 | 4-[(4-aminophenyl)methyl]aniline | C1=CC(=CC=C1CC2=CC=C(C=C2)N)N | C13H14N2 | 198.26 | [14 empty] | 190 | [11 empty] | 50 |  |  | 浅黄色固体
DETDA | [7 empty] | 胺类 | 固化剂
DH-091 | [7 empty] | 胺类 | 固化剂
DH081 | [7 empty] | 胺类 | 固化剂
DH091 | [7 empty] | 胺类 | 固化剂
dmdc | [7 empty] | 胺类 | 固化剂
DP-1307H0 | Potassium Abietate / Potassium Rosinate. | 143-84-0 | 23668197 | Potassium (1R,4aR,4bR,10aR)-1,4a-dimethyl-7-propan-2-yl-2,3,4,4b,5,6,10,10a-octahydrophenanthrene-1-carboxylate | CC(C)C1=CC2=C(C3C(C1)C(CCC3(C)C(=O)[O-])(C)CC2)C.[K+] | C19H27COOK | 339
DP-985 | BYK-W 985 | [17 empty] | 0.94
DY-2925
E4 | Orion Engineered Carbons KK 110000953
E5 | COLOUR BLACK FW 200 | 1333-86-4 | 5462310 | methane | C | C | 12.011
EL-127 | [8 empty] | 树脂
EL-128 | [8 empty] | 树脂
EL-128 & 129 | YPE-128 | 25068-38-6 | 62790 | 2-(chloromethyl)oxirane;4-[2-(4-hydroxyphenyl)propan-2-yl]phenol | CC(C)(C1=CC=C(C=C1)O)C2=CC=C(C=C2)O.ClCC3CO3 | C18H23ClO4 | 320.8 | [5 empty] | 12995 | [8 empty] | 185.6 |  |  | 16.5 |  |  | 1.5721 | 154.825 | 1499.75 | 0.0935 |  | 0.11 |  |  |  | 无色透明无杂质粘稠体
EL-129 | HBEL-128E环氧树 | 25068-38-6 | 62790 | 2-(chloromethyl)oxirane;4-[2-(4-hydroxyphenyl)propan-2-yl]phenol | CC(C)(C1=CC=C(C=C1)O)C2=CC=C(C=C2)O.ClCC3CO3 | C18H23ClO4 | 320.8 | [5 empty] | 12230 | [8 empty] | 185.65 |  |  | 19.5 |  |  | 1.572 | 190 | 1482.9 | 0.056 | [5 empty] | 无色至微黄透明无杂质粘稠体
EL-280 | SE-280 | 25068-38-6 | 62790 | 2-(chloromethyl)oxirane;4-[2-(4-hydroxyphenyl)propan-2-yl]phenol | CC(C)(C1=CC=C(C=C1)O)C2=CC=C(C=C2)O.ClCC3CO3 | C18H23ClO4 | 320.8 | [5 empty] | 873 | [5 empty] | 1.001 |  |  | 300 | [8 empty] | 0.024 | [5 empty] | 无色透明黏稠体
EL-631 | NPPN-631 | 28064-14-4 | 168009979 | phenol novolac epoxy resin |  | C56H64O3S | 817.2 | [14 empty] | 168
EL-638 | Poly[(phenyl glycidyl ether)-co-formaldehyde] |  | 168009979 | 3-methoxybut-1-enylbenzene;3-methylsulfanylbut-1-enylbenzene;3-(4-phenylbut-3-en-2-yl)-1H-indene;3-(4-phenylbut-3-en-2-yl)pentane-2,4-dione | C1=CC=C(C(=C1)CC2=C(C=CC=C2)OCC3OC3)OCC4OC4 | C56H64O3S | 817.2 | [8 empty] | 3600 | [5 empty] | 181.25 |  |  | 175 |  |  |  | 197.1 | [7 empty] | 微黄透明粘稠体 | [6 empty] | 0.7
EL-638-1 | NPPN-638S | 28064-14-4 | 168009979 | phenol novolac epoxy resin |  | C56H64O3S | 817.2 | [8 empty] | 3600 | [5 empty] | 181.25 |  |  | 175 |  |  |  | 197.1 | [7 empty] | 微黄透明粘稠体 | [6 empty] | 0.7
EL-638-C | PNE-177 | 28064-14-4 | 168009979 | phenol novolac epoxy resin |  | C56H64O3S | 817.2 | [14 empty] | 177
EL-638-D | epoxy novolac resin | [14 empty] | 3693 | [5 empty] | 177.25 |  |  | 43.5 | 0.3 |  |  | 192.65 | [7 empty] | 微黄透明粘稠体 | [6 empty] | 0.2
EL-966M | N,N,N′,N′-Tetraglycidyl-4,4'-diaminodiphenylmethane | 28768-32-3 | 91593 | 4-[[4-[bis(oxiran-2-ylmethyl)amino]phenyl]methyl]-N,N-bis(oxiran-2-ylmethyl)aniline | C1C(O1)CN(CC2CO2)C3=CC=C(C=C3)CC4=CC=C(C=C4)N(CC5CO5)CC6CO6 | C25H30N2O4 | 422.5 |  | 固化剂 | [5 empty] | 4515.25 | [6 empty] | 112.4 | [10 empty] | 0.245 |  |  |  | 淡黄色透明液体
EL-966S | 4,4-methylenebis(N,N-bis(oxiran-2-ylmethyl)aniline) | 28768-32-3 | 91593 | 4-[[4-[bis(oxiran-2-ylmethyl)amino]phenyl]methyl]-N,N-bis(oxiran-2-ylmethyl)aniline | C1C(O1)CN(CC2CO2)C3=CC=C(C=C3)CC4=CC=C(C=C4)N(CC5CO5)CC6CO6 | C25H30N2O4 | 422.5 |  | 固化剂 | [5 empty] | 4855 | [6 empty] | 109 | [6 empty] | 294.35 | [7 empty] | 棕色粘稠体
EL127A | BE186 / BE186EL | 25068-38-6 | 62790 | 2-(chloromethyl)oxirane;4-[2-(4-hydroxyphenyl)propan-2-yl]phenol | CC(C)(C1=CC=C(C=C1)O)C2=CC=C(C=C2)O.ClCC3CO3 | C18H23ClO4 | 320.8 | [5 empty] | 873 | [5 empty] | 1.001 |  |  | 180 | [8 empty] | 0.024 | [5 empty] | 无色透明黏稠体
EP904
ES-991 | o-cresol novolac epoxy resin | [9 empty] | 440 | [10 empty] | 201 | [6 empty] | 168.6 | [5 empty] | 70.5 |  | 微黄色透明晶体
ES-991&993 | Poly[(o-cresyl glycidyl ether)-co-formaldehyde] |  | 94405 | 2-(chloromethyl)oxirane;formaldehyde;2-methylphenol | CC1=C(OCC2OC2)C=CC=C1CC3=C(C)C(OCC4OC4)=CC=C3 | C11H15ClO3 | 230.69 |  |  |  | 440 | [10 empty] | 201 | [6 empty] | 168.6 | [5 empty] | 70.5 |  | 微黄色透明晶体
ES-993 | o-cresol novolac epoxy resin | [9 empty] | 560 | [10 empty] | 207.05 | [6 empty] | 172.5 | [5 empty] | 90.35 |  | 黄色颗粒状固体或微黄色透明晶体
F-100
FL-80 | polyether polyol | [11 empty] | 3170 | [17 empty] | 0.0605 | [5 empty] | 无色透明粘稠体
FL-80_hardener
FL-80_resin
FL-80-1 | polyether polyol | [6 empty] | 胺类 | 固化剂 |  |  |  | 3170 | [17 empty] | 0.0605 | [5 empty] | 无色透明粘稠体
FL-80-2 | LHE-8000D | [6 empty] | 胺类 | 固化剂 |  |  |  | 3170 | [17 empty] | 0.0605 | [5 empty] | 无色透明粘稠体
FL-80-3 | [7 empty] | 胺类 | 固化剂
FR-0001 | 十溴二苯乙烷（RDT-3，RDT-3K） | 84852-53-9 | 10985889 | 1,2,3,4,5-pentabromo-6-[2-(2,3,4,5,6-pentabromophenyl)ethyl]benzene | C(CC1=C(C(=C(C(=C1Br)Br)Br)Br)Br)C2=C(C(=C(C(=C2Br)Br)Br)Br)Br | C14H4Br10 | 971.2 | [23 empty] | 0.064 | [5 empty] | 白色粉末 |  |  |  | 1.674
FR-23 | ammonium polyphosphate | [7 empty] | 阻燃剂 | [9 empty] | 1.9 | [11 empty] | 0.039 | [5 empty] | 白色粉末 | 5.74 |  |  | 21.785
FR-23-1 | Exolit® AP 428 | 2817-45-0 | 65107 | aminophosphonic acid | NP(=O)(O)O | NH4PO3 | 97.011 | [23 empty] | 0.0342 | [5 empty] | 白色粉末 | 6.075 |  |  | 20.278
FR-23-2 | Exolit® AP 422 | 6833-79-9 | 9928024 | pentaazanium;[oxido(phosphonatooxy)phosphoryl] phosphate | [NH4+].[NH4+].[NH4+].[NH4+].[NH4+].[O-]P(=O)([O-])OP(=O)([O-])OP(=O)([O-])[O-] | H20N5O10P3 | 343.11 | [23 empty] | 0.039 | [5 empty] | 白色粉末 | 5.74 |  |  | 21.785
FR-25 | 三聚氰胺氰尿酸盐 PhonitonTM MCA-25 | 37640-57-6 | 93198 | 1,3,5-triazinane-2,4,6-trione;1,3,5-triazine-2,4,6-triamine | C1(=NC(=NC(=N1)N)N)N.C1(=O)NC(=O)NC(=O)N1 | C6H9N9O3 | 255.2 |  | 阻燃剂 | [9 empty] | 1.7 | [11 empty] | 0.088 | [5 empty] | 白色粉末 | 7.02 |  |  | 4.2155
FR-313 | 甲基膦酸二甲酯 | 756-79-6 | 12958 | [methoxy(methyl)phosphoryl]oxymethane | COP(=O)(C)OC | C3H9O3P | 124.08 |  | 添加剂 |  |  |  | 5 |  |  |  |  | 1.1584 | 1.1596 | [11 empty] | 0.032 |  |  | 50 |  |  | 无色透明液体
FR-315 | 磷酸甲酚二苯酯 | 26444-49-5 | 520263 | (2-methylphenyl) diphenyl phosphate | CC1=CC=CC=C1OP(=O)(OC2=CC=CC=C2)OC3=CC=CC=C3 | C19H17O4P | 340.3 |  | 添加剂 |  |  |  | 40 | [5 empty] | 1.19 | [11 empty] | 0.1 |  |  | -38 |  |  | 微黄色透明液体
FR-315-1 | 磷酸甲苯二苯酯 | 26444-49-5 | 520263 | (2-methylphenyl) diphenyl phosphate | CC1=CC=CC=C1OP(=O)(OC2=CC=CC=C2)OC3=CC=CC=C3 | C19H17O4P | 340.3 |  | 添加剂 |  |  |  | 38.5 | [5 empty] | 1.21 | [14 empty] | -38 |  |  | 微黄色透明液体
FR-316 | Trimethyl Phosphate | 512-56-1 | 10541 | trimethyl phosphate | COP(=O)(OC)OC | C3H9O4P | 140.07 |  | 阻燃剂 | [9 empty] | 1.2144 | [14 empty] | -51 |  |  | colorlesstransparentliquid
FR-400 | [8 empty] | 阻燃剂
FR-401 | LFR-2001 | [11 empty] | 25470 | 38582.5 | [8 empty] | 361.5475 | [13 empty] | 无色透明粘稠体
FR-45 | D245低熔点玻璃粉 | [32 empty] | 450
FR-504-1 | Mosaflam 100 | [32 empty] | 114.145 |  |  | 白色结晶粉末
FR-504-3 | 六苯氧基环三磷腈 | 1184-10-7 | 136917 | 2,2,4,4,6,6-hexaphenoxy-1,3,5-triaza-2lambda5,4lambda5,6lambda5-triphosphacyclohexa-1,3,5-triene | C1=CC=C(C=C1)OP2(=NP(=NP(=N2)(OC3=CC=CC=C3)OC4=CC=CC=C4)(OC5=CC=CC=C5)OC6=CC=CC=C6)OC7=CC=CC=C7 | C36H30N3O6P3 | 693.6 |  | 固化剂 | [24 empty] | 114.735 |  |  | 白色结晶粉末
FR-506 | Dibromoneopentyl Glycol | 3296-90-0 | 18692 | 2,2-bis(bromomethyl)propane-1,3-diol | C(C(CO)(CBr)CBr)O | C5H10Br2O2 | 261.94 |  | 添加剂 | [9 empty] | 2.2 | [14 empty] | 109.5 |  |  | white crystalline powder White powder
FR-60 | Bisphenol A bis(diphenyl phosphate) | 5945-33-5 | 9874825 | [4-[2-(4-diphenoxyphosphoryloxyphenyl)propan-2-yl]phenyl] diphenyl phosphate | CC(C)(C1=CC=C(C=C1)OP(=O)(OC2=CC=CC=C2)OC3=CC=CC=C3)C4=CC=C(C=C4)OP(=O)(OC5=CC=CC=C5)OC6=CC=CC=C6 | C39H34O8​P2 | 692.6 | [5 empty] | 20250 | [17 empty] | 0.028 | [5 empty] | 透明无杂质液体
FR-60-1 | 双酚A双（二苯基）磷酸酯 | 5945-33-5 | 9874825 | [4-[2-(4-diphenoxyphosphoryloxyphenyl)propan-2-yl]phenyl] diphenyl phosphate | CC(C)(C1=CC=C(C=C1)OP(=O)(OC2=CC=CC=C2)OC3=CC=CC=C3)C4=CC=C(C=C4)OP(=O)(OC5=CC=CC=C5)OC6=CC=CC=C6 | C39H34O8P2 | 692.6 |  | 添加剂 |  |  |  | 23120 | [5 empty] | 1.26 | [11 empty] | 0.019 | [5 empty] | 透明无杂质液体
FR400 | [8 empty] | 阻燃剂
G240 | [7 empty] | 胺类 | 固化剂
GX-104-3
GX-104-3G
GX-104-3G21
H-101 | polymethylene polyphenyl polyamine |  |  |  |  | ​ |  | 胺类 | 固化剂 |  |  |  | 7294 | [10 empty] | 550 |  | 5.2 |  |  |  |  | 0.2 | [5 empty] | 黄色粘稠体
H-133 | 3,3'-Diaminodiphenyl sulfone | 599-61-1 | 11741 | 3-(3-aminophenyl)sulfonylaniline | NC1=CC=CC(=C1)S(=O)(=O)C2=CC(N)=CC=C2 | C12H12N2O2S | 248.3 | [26 empty] | 10735.15 |  |  | 白色粉末 |  |  |  | 7.625
H-15 | [7 empty] | 胺类 | 固化剂
H-1514 | N,N'-双(3-氨丙基)-乙撑二胺/N,N''-二(3-氨丙基)乙二胺 | 10563-26-5 | 25378 | N'-[2-(3-aminopropylamino)ethyl]propane-1,3-diamine | C(CN)CNCCNCCCN | C8H22N4 | 174.29 | 胺类 | 固化剂 |  |  |  | 23.75 | [17 empty] | 0.218 | [5 empty] | 无色至微黄透明液体
H-1516 | 1-piperazineethaneamine | 000140-31-8 | 8795 | 2-piperazin-1-ylethanamine | C1CN(CCN1)CCN | C6H15N3 | 129.2 | 胺类 | 固化剂 |  |  |  | 13.9 | [23 empty] | 无色至微黄透明无杂质液体 | [6 empty] | 42
H-1516-2 | Aminoethylpiperazine (AEP) | 140-31-8 | 8795 | 2-piperazin-1-ylethanamine | C1CN(CCN1)CCN | C6H15N3 | 129.2 | 胺类 | 固化剂 |  |  |  | 14.5 | [5 empty] | 1 | [11 empty] | 305 |  |  | 1013 |  |  | 无色至微黄透明无杂质液体
H-1518 | 氨基乙基哌嗪(AEP) | 140-31-8 | 8795 | 2-piperazin-1-ylethanamine | C1CN(CCN1)CCN | C6H15N3 | 129.2 |  | 固化剂 | [9 empty] | 0.9852 | [14 empty] | 19 |  |  | 清晰且无悬浮物
H-1600 | 环氧树脂固化剂 K-2206B-1 | [20 empty] | 185 |  | 525 | [12 empty] | 淡黄色透明液体
H-1601 | ZHamine D210 | [20 empty] | 190 | [14 empty] | 无色透明液体 无色透明液体
H-1620 | 环氧树脂固化剂 K-3320 | [6 empty] | 胺类 | 固化剂 |  |  |  | 5715 | [8 empty] | 185 |  | 320 | [12 empty] | 无色透明液体
H-19-G | 甲 基纳迪克酸酐 | 25134-21-8 | 32802 | 1-methyl-4-oxatricyclo[5.2.1.02,6]dec-8-ene-3,5-dione | CC12CC(C=C1)C3C2C(=O)OC3=O | C10H10O3 | 178.18 | 酸酐 | 固化剂 |  |  |  | 260.5 | [5 empty] | 1.2 | [17 empty] | 145 | [6 empty] | 41
H-202 | [7 empty] | 胺类 | 固化剂
H-202-1 | D-2000 Polyether Amine | 825-51-4 | 13216 | 1,2,3,4,4a,5,6,7,8,8a-decahydronaphthalen-2-ol | C1CCC2CC(CCC2C1)O | C10H18O | 154.25 | 胺类 | 固化剂 | [14 empty] | 55.5 | [6 empty] | 0.123 | [5 empty] | 无色透明液体
H-232 | N,N-Dibutylpropane-1,3-diamine | 102-83-0 | 1626 | N',N'-dibutylpropane-1,3-diamine | CCCCN(CCCC)CCCN | C11H26N2 | 186.34 |  | 固化剂 |  |  |  | 4 | [10 empty] | 601 | [12 empty] | 无色透明无杂质液体
H-234 | N-(2-aminoethyl)ethane-1,2-diamine | 111-40-0 | 8111 | N'-(2-aminoethyl)ethane-1,2-diamine | NCCNCCN | C4​H13​N3 | 103.17 | 胺类 | 固化剂 |  |  |  | 8 | [6 empty] | 0.951 | [16 empty] | 无色透明液体
H-234-1 | 1-piperazineethaneamine | 000140-31-8 | 8795 | 2-piperazin-1-ylethanamine | C1CN(CCN1)CCN | C6H15N3 | 129.2 | 胺类 | 固化剂 |  |  |  | 8 | [6 empty] | 0.951 | [16 empty] | 无色透明液体
H-234-4 | SH-3123 二乙烯三胺 (DETA) | 111-40-0 | 8111 | N'-(2-aminoethyl)ethane-1,2-diamine | C(CNCCN)N | C4H13N3 | 103.17 | 胺类 | 固化剂 |  |  |  | 7.5 | [5 empty] | 0.954 | 0.9504 | [10 empty] | 0.5 |  |  | -38 |  |  | 无色透明至淡黄色液体
H-236 | Tetraethylenepentamine (TEPA) | 000112-57-2 | 8197 | N'-[2-[2-(2-aminoethylamino)ethylamino]ethyl]ethane-1,2-diamine | C(CNCCNCCNCCN)N | ​ | 189.3 | [5 empty] | 873 | [5 empty] | 1.001 | [11 empty] | 0.024 | [5 empty] | 无色透明黏稠体
H-270 | polyamide | [6 empty] | 胺类 | 固化剂 | [5 empty] | 27301.5 | [8 empty] | 236 | [12 empty] | 微黄透明无杂质粘稠体
H-270-1 | polyamide | [6 empty] | 胺类 | 固化剂 | [5 empty] | 27301.5 | [8 empty] | 236 | [12 empty] | 微黄透明无杂质粘稠体
H-270-2 | polyamide resin | 68410-23-1 | [5 empty] | 胺类 | 固化剂 | [5 empty] | 26760 |  |  |  | 0.96 |  |  |  |  | 237 | [12 empty] | 微黄透明无杂质粘稠体 | [7 empty] | 196
H-271 | polyamide resin | 68410-23-1 | [5 empty] | 胺类 | 固化剂 |  |  |  | 14045 | [5 empty] | 0.96 |  |  |  |  | 373.5 | [12 empty] | 深黄色透明粘稠体 | [7 empty] | 120
H-273 | polyamide | [11 empty] | 14000 | [10 empty] | 371.5 | [12 empty] | 黄色粘稠液体
H-2DA | 2-Methylpentamethylenediamine | 15520-10-2 | 85862 | 2-methylpentane-1,5-diamine | CC(CCCN)CN | C6H16N2 | 116.2 | 胺类 | 固化剂 |  |  |  | 4.5 | [10 empty] | 957 | [12 empty] | 无色透明无杂质粘稠体 | [7 empty] | 58
H-2DA-1 | [7 empty] | 胺类 | 固化剂
H-2DA-2 | 2-甲基-1,5-戊二胺 | 15520-10-2 | 85862 | 2-methylpentane-1,5-diamine | CC(CCCN)CN | C6H16N2 | 116.2 | 胺类 | 固化剂 |  |  |  | 4.5 | [5 empty] | 0.86 |  |  |  |  | 957 | [9 empty] | 56~-60 |  |  | 无色透明无杂质粘稠体
H-2DA/H-2DA-1 | [7 empty] | 胺类 | 固化剂
H-3000 | DMP-30（2,4,6-三(二甲氨基甲基)苯酚） | 90-72-2 | 7026 | 2,4,6-tris[(dimethylamino)methyl]phenol | CN(C)CC1=CC(=C(C(=C1)CN(C)C)O)CN(C)C | C15H27N3O | 265.39 | [16 empty] | 617.5 | [6 empty] | 0.5 | [5 empty] | 无色至淡黄色透明液体
H-3060 | ZHamine 2950 | [20 empty] | 190
H-316 | 甲基四氢邻苯二甲酸酐 | 11070-44-3 | 198243 | 7a-methyl-4,7-dihydro-3aH-2-benzofuran-1,3-dione | CC12CC=CCC1C(=O)OC2=O | C9H10O3 | 166.17 | 酸酐 | 固化剂
H-316-1 | 甲基四氢邻苯二甲酸酐 | 26590-20-5 | 198243 | 7a-methyl-4,7-dihydro-3aH-2-benzofuran-1,3-dione | CC12CC=CCC1C(=O)OC2=O | C9H10O3 | 166.17 | 酸酐 | 添加剂 |  |  |  | 61.25 | [5 empty] | 1.16 |  |  |  | 663 | [7 empty] | 0.039 |  |  | 15 |  | 0.33 | 无色至淡黄色透明无杂质液体（批次间颜色有一定差异） | [6 empty] | 7
H-316-10 | 甲基四氢邻苯二甲酸酐 | 11070-44-3 | 198243 | 7a-methyl-4,7-dihydro-3aH-2-benzofuran-1,3-dione | CC12CC=CCC1C(=O)OC2=O | C9H10O3 | 166.17 | 酸酐 | 固化剂 |  |  |  | 61.25 | [9 empty] | 663 | [7 empty] | 0.039 |  |  |  |  | 0.33 | 无色至淡黄色透明无杂质液体（批次间颜色有一定差异） | [6 empty] | 7
H-316-11 | 甲基四氢邻苯二甲酸酐 | 26590-20-5 | 198243 | 7a-methyl-4,7-dihydro-3aH-2-benzofuran-1,3-dione | CC12CC=CCC1C(=O)OC2=O | C9H10O3 | 166.17 | 酸酐 | 固化剂 |  |  |  | 37 | [5 empty] | 1.2046 |  |  |  | 667 |  | 40.5 | [10 empty] | 0.05 | 无色或淡黄色透明液体 | [6 empty] | 39.75
H-316-12 | 甲基四氢邻苯二甲酸酐 | 11070-44-3 | 198243 | 7a-methyl-4,7-dihydro-3aH-2-benzofuran-1,3-dione | CC12CC=CCC1C(=O)OC2=O | C9H10O3 | 166.17 | 酸酐 | 固化剂 |  |  |  | 37 | [5 empty] | 1.21 |  |  |  | 682 |  | 33 | [10 empty] | 0.0005 | 无色或淡黄色透明液体
H-316-13 | 甲基四氢邻苯二甲酸酐 | 11070-44-3 | 198243 | 7a-methyl-4,7-dihydro-3aH-2-benzofuran-1,3-dione | CC12CC=CCC1C(=O)OC2=O | C9H10O3 | 166.17 | 酸酐 | 固化剂 |  |  |  | 38 | [5 empty] | 1.2 |  |  |  | 673 |  | 22 | [10 empty] | 0.03 | 无色或淡黄色透明液体
H-316-15C | 甲基四氢邻苯二甲酸酐 | 11070-44-3 | 198243 | 7a-methyl-4,7-dihydro-3aH-2-benzofuran-1,3-dione | CC12CC=CCC1C(=O)OC2=O | C H O 9 10 3 | 166.17 | 酸酐 | 固化剂
H-316-16 | 甲基四氢邻苯二甲酸酐 | 11070-44-3 | 198243 | 7a-methyl-4,7-dihydro-3aH-2-benzofuran-1,3-dione | CC12CC=CCC1C(=O)OC2=O | C H O 9 10 3 | 166.17 | 酸酐 | 固化剂
H-316-1A | 甲基四氢邻苯二甲酸酐 | 11070-44-3 | 198243 | 7a-methyl-4,7-dihydro-3aH-2-benzofuran-1,3-dione | CC12CC=CCC1C(=O)OC2=O | C H O 9 10 3 | 166.17 | 酸酐 | 固化剂
H-316-3 | 甲基四氢邻苯二甲酸酐 | 11070-44-3 | 198243 | 7a-methyl-4,7-dihydro-3aH-2-benzofuran-1,3-dione | CC12CC=CCC1C(=O)OC2=O | C H O 9 10 3 | 166.17 | 酸酐 | 固化剂 | [27 empty] | 无色或淡黄色透明液体
H-316-6 & H-316-7 | [7 empty] | 酸酐 | 固化剂 |  |  |  | 46 | [5 empty] | 1.1931 |  | 1.1931 |  | 673.45 | 595 | 22.5 | [5 empty] | 0.05 |  |  |  |  | 0.12 | 无色或淡黄色透明液体 | [6 empty] | 0.4
H-316-7 | 甲基四氢邻苯二甲酸酐 | 11070-44-3 | 198243 | 7a-methyl-4,7-dihydro-3aH-2-benzofuran-1,3-dione | CC12CC=CCC1C(=O)OC2=O | C15H27N30 | 166.17 | 酸酐 | 固化剂 |  |  |  | 46 | [5 empty] | 1.1931 |  | 1.1931 |  | 673.45 | 595 | 22.5 | [5 empty] | 0.05 |  |  |  |  | 0.12 | 无色或淡黄色透明液体 | [6 empty] | 0.4
H-316-9 | 甲基四氢邻苯二甲酸酐 | 26590-20-5 | 198243 | 7a-methyl-4,7-dihydro-3aH-2-benzofuran-1,3-dione | CC12CC=CCC1C(=O)OC2=O | C9H10O3 | 166.17 | 酸酐 | 固化剂 |  |  |  | 45.5 | [6 empty] | 1.2054 |  |  | 660.1325 | [12 empty] | 0.13 | 微黄透明无杂质液体（混合后颜色易呈橘红或偏深） | [6 empty] | 145.5
H-316-9C | 甲基四氢邻苯二甲酸酐 | 26590-20-5 | 198243 | 7a-methyl-4,7-dihydro-3aH-2-benzofuran-1,3-dione | CC12CC=CCC1C(=O)OC2=O | C9H10O3 | 166.17 | 酸酐 | 固化剂
H-317 | Methyl hexahydrophthalic anhydride (MHHPA) | 25550-51-0 | 3016472 | 7a-methyl-4,5,6,7-tetrahydro-3aH-2-benzofuran-1,3-dione | CC12CCCCC1C(=O)OC2=O | C9H12O3 | 168.19 | 酸酐 | 固化剂
H-317-2 | Methyl hexahydrophthalic anhydride (MHHPA) | 25550-51-0 | 3016472 | 7a-methyl-4,5,6,7-tetrahydro-3aH-2-benzofuran-1,3-dione | CC12CCCCC1C(=O)OC2=O | C9H12O3 | 168.19 | 酸酐 | 添加剂 |  |  |  | 62.75 | [9 empty] | 671 | [7 empty] | 0.037 |  |  |  |  | 0.335 | 透明无杂质液体 | [6 empty] | 7
H-317-5 | Methyl hexahydrophthalic anhydride (MHHPA) | 25550-51-0 | 3016472 | 7a-methyl-4,5,6,7-tetrahydro-3aH-2-benzofuran-1,3-dione | CC12CCCCC1C(=O)OC2=O | C9H12O3 | 168.19 | 酸酐 | 添加剂 | [9 empty] | 1.15 | [14 empty] | -29 |  |  | 无色透明液体
H-317-9 | Methyl hexahydrophthalic anhydride (MHHPA) | 19438-30-9, 85-42-7 | 88471, 6813 | 5-methyl-3a,4,7,7a-tetrahydro-2-benzofuran-1,3-dione, 3a,4,5,6,7,7a-hexahydro-2-benzofuran-1,3-dione | CC1CC=CC2C1C(=O)OC2=O, C1CCC2C(C1)C(=O)OC2=O | C9​H10​O3​, C8H10O3 | 166.17, 154.16 | 酸酐 | 固化剂 |  |  |  | 74 | [9 empty] | 693.75 | [7 empty] | 0.0245 |  |  |  |  | 0.25 | 无色透明清澈液体
H-319 | [7 empty] | 胺类 | 固化剂
H-40-1 | Poly(propylene glycol) bis(2-aminopropyl ether) |  |  |  | CC(CN)OCC(C)OC(C)CN | [18 empty] | 244.1 | [6 empty] | 0.126 | [5 empty] | 无色液体
H-441-K | * | [7 empty] | 填料 | [27 empty] | 白色粉末 |  |  |  | 1.526
H-50 | Poly(propylene glycol) bis(2-aminopropyl ether) |  |  |  | CC(CN)OCC(C)OCC(C)OCC(C)CN |  |  | 胺类 | 固化剂 |  |  |  | 10 | [5 empty] | 0.948 |  |  | 185 |  | 466.5 |  |  |  | 1.4446 |  |  | 0.1465 | [5 empty] | 无色透明无杂质液体 | [6 empty] | 11 | 61
h-50 | [7 empty] | 胺类 | 固化剂
H-50 & H-56 & H-56S | Poly(propylene glycol) bis(2-aminopropyl ether) |  |  |  | CC(CN)OCC(C)OCC(C)OCC(C)CN | [7 empty] | 10 | [10 empty] | 466.5 |  |  |  | 1.4446 |  |  | 0.1465 | [5 empty] | 无色透明无杂质液体 | [6 empty] | 11
H-51 | Poly(propylene glycol) bis(2-aminopropyl ether) |  | 132236089 | 2-[2-(methylamino)propoxy]propan-1-amine | CC(CN)OCC(C)NC | NH2CH(CH3)CH2-[OCH2CH(CH3)]XNH2 | 146.23 | [5 empty] | 11 | [5 empty] | 0.908 |  |  |  |  | 465.5 |  |  |  | 1.444 |  |  | 0.124 | [5 empty] | 无色透明无杂质液体
H-51H | polyetheramine | [11 empty] | 11 | [10 empty] | 465.5 |  |  |  | 1.444 |  |  | 0.124 | [5 empty] | 无色透明无杂质液体
H-55 | Polyether Amine; Amine-terminated polyether | 9046-10-0 | 13329881 | pyrrolidine-3,4-diol | C1C(C(CN1)O)O | C4H9NO2 | 103.12 | 胺类 | 添加剂 | [9 empty] | 0.948 |  |  |  |  | 460 | [12 empty] | Light yellow liquid with an ammoniacal odor | [7 empty] | 60
H-56 | [7 empty] | 胺类 | 固化剂
H-57 | [7 empty] | 胺类 | 固化剂
H-60 | Polyether Amine; Amine-terminated polyether | 9046-10-0 | 13329881 | pyrrolidine-3,4-diol | C1C(C(CN1)O)O | C4H9NO2 | 103.12 | 胺类 | 固化剂 |  |  |  | 12 | [10 empty] | 478 | [12 empty] | 无色透明无杂质液体
h-70 | [7 empty] | 胺类 | 固化剂
H-71 | Polyetheramine T-403 / Trimethylolpropane tris(poly(propylene glycol), amine terminated) ether. | 39423-51-3 | 154824843 | 1-[2,2-bis(2-methylpropoxymethyl)butoxy]propan-2-amine | CCC(COCC(C)C)(COCC(C)C)COCC(C)N | C17H37NO3 | 303.5 | 胺类 | 固化剂 | [14 empty] | 348 | [6 empty] | 0.1675 | [5 empty] | 无色透明无杂质液体
H-71-1 | Polyetheramine T-403 / Trimethylolpropane tris(poly(propylene glycol), amine terminated) ether. | 39423-51-3 | 154824843 | 1-[2,2-bis(2-methylpropoxymethyl)butoxy]propan-2-amine | CCC(COCC(C)C)(COCC(C)C)COCC(C)N | C17H37NO3 | 303.5 | 胺类 | 添加剂 | [14 empty] | 354 | [6 empty] | 0.1315 | [5 empty] | 无色透明无杂质液体
H-71-2 | Polyetheramine T-403 / Trimethylolpropane tris(poly(propylene glycol), amine terminated) ether. | 39423-51-3 | 154824843 | 1-[2,2-bis(2-methylpropoxymethyl)butoxy]propan-2-amine | CCC(COCC(C)C)(COCC(C)C)COCC(C)N | C17H37NO3 | 303.5 | 胺类 | 添加剂 | [14 empty] | 355 | [6 empty] | 0.218 | [5 empty] | 无色透明无杂质液体
H-72 | Polyether Amine; Amine-terminated Polyether | 39423-51-3 | 154824843 | 1-[2,2-bis(2-methylpropoxymethyl)butoxy]propan-2-amine | CCC(COCC(C)C)(COCC(C)C)COCC(C)N | C H C[CH [OCH CH(CH )] NH ] 2 5 2 2 3 n 2 3 | 303.5 |  | 添加剂 |  |  |  | 91 | [5 empty] | 0.98 |  |  |  |  | 346.5 | [6 empty] | 0.112 |  |  | 90 |  |  | 无色透明无杂质液体
H-73 | 环氧固化剂R-2026 | [11 empty] | 8406 | [8 empty] | 185 |  | 295 | [12 empty] | 无色透明无杂质液体 | [7 empty] | 182
H-801 | HS-9031L | [11 empty] | 750 | [10 empty] | 559 |  | 6.6 | [10 empty] | 黄色透明无杂质液体
H-802 | [7 empty] | 胺类 | 固化剂
H-803 | 酚醛多元胺环氧固化剂 LT-500 | [6 empty] | 胺类 | 固化剂 |  |  |  | 1292.5 | [10 empty] | 486.25 |  | 5.4 | [10 empty] | 黄色透明无杂质液体 | [7 empty] | 80
H-804 | Modified phenolic aldehyde amine curing agent
H-805 | FJ-900固化剂 | [6 empty] | 胺类 | 固化剂 |  |  |  | 68.5 | [5 empty] | 0.97 |  |  | 190 |  | 1024.5 |  | 1.5 | [10 empty] | 黄色透明无杂质液体
H-806 | GN-M10 环氧固化剂 | [6 empty] | 胺类 | 固化剂 | [5 empty] | 2883.5 | [6 empty] | 190 |  | 548.5 | [12 empty] | 黄色透明无杂质粘稠体
H-807 | MD570 | [6 empty] | 胺类 | 固化剂 |  |  |  | 565 | [10 empty] | 425 |  | 4.75 | [5 empty] | 99.96 |  |  |  |  | 黄色透明无杂质液体
H-809 | 改性胺类环氧树脂固化剂 | [11 empty] | 533 | [5 empty] | 0.98 |  |  | 187 |  | 301.5 | [12 empty] | 黄色透明液体 | [7 empty] | 95
H-810 | 酚醛胺（低温快干 高力学 高附着力）环氧固化剂 | [11 empty] | 1612 | [8 empty] | 190 |  | 606.5 |  | 6.7 | [10 empty] | 棕黄色透明无杂质液体
H-811 | 特种酚醛胺（低温快干 高强度 耐温优）环氧固化剂 | [11 empty] | 191 | [8 empty] | 100:20-25 |  | 852 |  | 5.25 | [10 empty] | 黄色透明无杂质液体
H-812 | 特种胺（低温快干 高韧性）环氧固化剂 | [6 empty] | 胺类 | 固化剂 |  |  |  | 882 | [8 empty] | 100:30-33 |  | 532 | [12 empty] | 淡黄色透明粘稠液体
H-818M | MD580 | [6 empty] | 胺类 | 固化剂 |  |  |  | 462 | [10 empty] | 691 | [7 empty] | 118 |  |  |  |  | 黄色透明无杂质液体 | [6 empty] | 2.6
H-837 | WSCM-2372 | [17 empty] | 0.95 |  |  | 190 |  | 300 | [12 empty] | 红棕色液体
H-845 | 特种胺（低温快干 高韧性）环氧固化剂 | [20 empty] | 100：30-33 |  | 550 | [12 empty] | 棕黄色透明粘稠液体 棕黄色透明粘稠液体
H-90 | [7 empty] | 胺类 | 固化剂
H-FCR-3-1 | 3，3-DIAMINODIPHENYLSULFONE | 599-61-1 | 11741 | 3-(3-aminophenyl)sulfonylaniline | C1=CC(=CC(=C1)S(=O)(=O)C2=CC=CC(=C2)N)N | C12H12N2O2S | 248.3 | 预浸料 | 固化剂 | [21 empty] | 0.5 |  |  | 172.75 |  |  | white powder
H202 | [7 empty] | 胺类 | 固化剂
HC-6081
I-0402 | EA-042环氧树脂反应促进剂 | [11 empty] | 38.5 | [17 empty] | 0.02 | [5 empty] | 绿色液体
I-1018 | EA-1018 系环氧树脂与酸酐反应用促进剂 | [6 empty] | 酸酐 | 促进剂 |  |  |  | 448.5 | [11 empty] | 242.5 | [5 empty] | 0.1375 | [5 empty] | 黄色透明液体 | [6 empty] | 242.5
I-1019 | 三苯基甲基溴化鏻 | 1779-49-3 | 74505 | methyl(triphenyl)phosphanium bromide | C[P+](C1=CC=CC=C1)(C2=CC=CC=C2)C3=CC=CC=C3.[Br-] | C19H18BrP | 357.2 | 酸酐 | 促进剂 | [21 empty] | 0.5 |  |  | 232 |  |  | 白色至类白色固体
I-1030 | Lepcu® HS 1030 改性胺类潜伏性固化剂 | [33 empty] | 125 |  | 白色粉末
I-1224 | EA-3254环氧树脂反应促进剂 | [6 empty] | 酸酐 | 促进剂 |  |  |  | 23100 | [17 empty] | 0.117 | [5 empty] | 黄色粘稠液体
I-1229 | [7 empty] | 酸酐 | 促进剂
I-1229-1 | Butyl triphenyl phosphonium bromide | 1779-51-7 | 159628 | butyl(triphenyl)phosphanium bromide | CCCC[P+](C1=CC=CC=C1)(C2=CC=CC=C2)C3=CC=CC=C3.[Br-] | C22H24BrP | 399.3 | 酸酐 | 促进剂 |  |  |  | 873 | [5 empty] | 1.001 | [11 empty] | 0.024 |  |  | 240 |  |  | 无色透明黏稠体
I-2112 | Benzyl triethyl ammonium chloride | 56-37-1 | 66133 | benzyl(triethyl)azanium chloride | CC[N+](CC)(CC)CC1=CC=CC=C1.[Cl-] | C13H22ClN | 227.77 | 酸酐 | 促进剂 | [21 empty] | 0.5 | [5 empty] | 白色晶状粉末
I-2112-2 | [7 empty] | 酸酐 | 促进剂
I-2302 | FastPro™ CS-5000 高效催化剂 | [6 empty] | 酸酐 | 促进剂 |  |  |  | 873 | [5 empty] | 1.001 | [11 empty] | 0.024 | [5 empty] | 无色透明黏稠体
I-5001 | AJICURE PN-50 | 3296-90-0 | 18692 | 2,2-bis(bromomethyl)propane-1,3-diol | C(C(CO)(CBr)CBr)O | C5H10Br2O2 | 261.94 | [14 empty] | 190 | [12 empty] | 100 |  | pale yellow - pale brown powder
I-5002 | [7 empty] | 酸酐 | 促进剂
I-5003 | 环氧促进剂 JH-6315 | [6 empty] | 预浸料 | 促进剂 | [24 empty] | 92.57 |  |  | 白色至淡黄色粉末
I-5005 | 苄基二甲胺 | 103-83-3 | 7681 | N,N-dimethyl-1-phenylmethanamine | CN(C)CC1=CC=CC=C1 | C9H13N | 135.21 | 酸酐 | 促进剂 | [8 empty] | 0.898 | [12 empty] | 0.0955 | [5 empty] | 无色透明液体
I-5005-1 | N,N-二甲基苄胺 | 103-83-3 | 7681 | N,N-dimethyl-1-phenylmethanamine | CN(C)CC1=CC=CC=C1 | C9H13N | 135.21 | 酸酐 | 促进剂 | [8 empty] | 0.8984 | 0.9 | [11 empty] | 0.0765 |  |  | -103 |  |  | 无色透明液体
I-5006 | N221 系咪唑类化合物 | [6 empty] | 酸酐 | 促进剂 | [27 empty] | 棕色透明液体
I-5007 | AJICURE PN-23,PN-23J | 288-32-4 | 795 | 1H-imidazole | C1=CN=CN1 | C3H4N2 | 68.08 | [27 empty] | 100 |  | pale yellow powder pale yellow powder
I-5008 | FastPro™ CS-5003 高效催化剂 | [6 empty] | 酸酐 | 促进剂 |  |  |  | 5 | [5 empty] | 1.019 | [5 empty] | 35.5 | [11 empty] | 无色透明液体
I-5009 | EA-2141环氧树脂反应促进剂 | [6 empty] | 酸酐 | 促进剂 |  |  |  | 6 | [5 empty] | 1.0345 | [17 empty] | 黄色透明无杂质液体
I-5010 | [7 empty] | 酸酐 | 促进剂
I-5015 | EA-215 / EA- 216环氧树脂反应促进剂 | [6 empty] | 酸酐 | 促进剂 |  |  |  | 22 |  | 216 |  |  |  | 1.05 |  |  | 187 | [8 empty] | 0.172 | [5 empty] | 茶色透明液体
I-5052 | AJICURE PN-H | [11 empty] | 873 | [5 empty] | 1.001 | [11 empty] | 0.024 | [5 empty] | 无色透明黏稠体
I-M24C | 2-ethyl-4-methylimidazole | 931-36-2 | 70262 | 2-ethyl-5-methyl-1H-imidazole | CCC1=NC=C(N1)C | C6H10N2 | 110.16 | 酸酐 | 促进剂 | [16 empty] | 5 |  |  |  |  | 0.0585 |  |  | 35.5 |  |  | 黄色透明液体或固体 | [6 empty] | 5.125
I-P24P | [7 empty] | 酸酐 | 促进剂
JBH-591A | [7 empty] | 酸酐 | 固化剂
JBH-591A* | [7 empty] | 酸酐 | 固化剂
K-02 | 双(2,4-二叔丁基苯基)季戊四醇双二亚磷酸酯 | 26741-53-7 | 93101 | 3,9-bis(2,4-ditert-butylphenoxy)-2,4,8,10-tetraoxa-3,9-diphosphaspiro[5.5]undecane | CC(C)(C)C1=CC(=C(C=C1)OP2OCC3(CO2)COP(OC3)OC4=C(C=C(C=C4)C(C)(C)C)C(C)(C)C)C(C)(C)C | C33H50O6P2 | 604.7 |  | 添加剂 |  |  |  | 873 | [5 empty] | 1.001 | [11 empty] | 0.024 |  |  | 175 |  |  | 无色透明黏稠体
K-03 | 四[β-（3,5-二叔丁基-4-羟基苯基）丙酸] 季戊四醇酯 | 6683-19-8 | 64819 | [3-[3-(3,5-ditert-butyl-4-hydroxyphenyl)propanoyloxy]-2,2-bis[3-(3,5-ditert-butyl-4-hydroxyphenyl)propanoyloxymethyl]propyl] 3-(3,5-ditert-butyl-4-hydroxyphenyl)propanoate | CC(C)(C)C1=CC(=CC(=C1O)C(C)(C)C)CCC(=O)OCC(COC(=O)CCC2=CC(=C(C(=C2)C(C)(C)C)O)C(C)(C)C)(COC(=O)CCC3=CC(=C(C(=C3)C(C)(C)C)O)C(C)(C)C)COC(=O)CCC4=CC(=C(C(=C4)C(C)(C)C)O)C(C)(C)C | C73H108O12 | 1177.6 |  | 添加剂 | [9 empty] | 1.15 | [14 empty] | 117.5 |  |  | 白色-类白色粉末
K-40S | 2-(2,4-Dihydroxyphenyl)-4,6-bis(2,4-dimethyl-phenyl)-1,3,5-triazine reaction product with oxirane and mono[alkoxy(C=10-16) methyl] derivatives | 108-65-6 | 7946 | 1-methoxypropan-2-yl acetate | CC1=CC(C)=CC=C1C2=NC(=NC(=N2)C3=CC(C)=CC=C3C)C4=CC=C(OCC(O)COCCCCCCCCCCCC)C=C4O | C6H12O3 | 132.16 | [29 empty] | 淡黄色或黄色液体
K-4S | Eversorb EP4S | [7 empty] | 抗紫外
K46 | 3M™ Scotchlite™ Glass Bubbles | [35 empty] | (3M QCM 22.85)
LA-306 | polydimethylsiloxane | [17 empty] | 0.93
LA-373 | 氟碳改性聚丙烯酸酯 | 79-10-7 | 6581 | prop-2-enoic acid | C=CC(=O)O | C3H4O2 | 72.06 |  | 流平剂 | [8 empty] | 0.9368 | 0.93 | [17 empty] | 无色透明粘稠体
LA-925 | AddHelper 925纤维润湿助剂 | [7 empty] | 流平剂 | [8 empty] | 0.822 | 0.8166 | [17 empty] | 淡黄色透明液体
M2000脱模剂 | modified polysiloxane | [11 empty] | 873 | [5 empty] | 1.001 | [11 empty] | 0.024 | [5 empty] | 无色透明黏稠体
MD530 | [7 empty] | 胺类 | 固化剂
MD530-1 | [7 empty] | 胺类 | 固化剂
MG-626A & MG-626B | GC1 130/GC23 | [11 empty] | 873 | [5 empty] | 1.001 | [11 empty] | 0.024 | [5 empty] | 无色透明黏稠体
MH-700G | [7 empty] | 酸酐 | 固化剂
MY-1066 | modified polysiloxane
MY-25 | AJICURE MY-25 | 16891-52-4 | 123133553 | bis((6aR,9R)-N-[(1S,2S,4R,7S)-7-benzyl-2-hydroxy-4-methyl-5,8-dioxo-3-oxa-6,9-diazatricyclo[7.3.0.02,6]dodecan-4-yl]-4,7-dimethyl-6,6a,8,9-tetrahydroindolo[4,3-fg]quinoline-9-carboxamide);(2R,3R)-2,3-dihydroxybutanedioic acid | C[C@@]1(C(=O)N2[C@H](C(=O)N3CCC[C@H]3[C@@]2(O1)O)CC4=CC=CC=C4)NC(=O)[C@H]5CN([C@@H]6CC7=CN(C8=CC=CC(=C78)C6=C5)C)C.C[C@@]1(C(=O)N2[C@H](C(=O)N3CCC[C@H]3[C@@]2(O1)O)CC4=CC=CC=C4)NC(=O)[C@H]5CN([C@@H]6CC7=CN(C8=CC=CC(=C78)C6=C5)C)C.[C@@H]([C@H](C(=O)O)O)(C(=O)O)O | C72H80N10O16 | 1341.5 | [5 empty] | 873 | [5 empty] | 1.001 |  |  | 190 | [8 empty] | 0.024 | [5 empty] | 无色透明黏稠体
MZ-120 | Kane Ace® MZ-120 | [11 empty] | 873 | [5 empty] | 1.001 | [11 empty] | 0.024 | [5 empty] | 无色透明黏稠体
NPPH-500P26 | NPPH-500P26 苯氧基树脂(phenoxy resin) | 26402-79-9 | 85771059 | 3-[4-(6-propan-2-ylidenecyclohexa-2,4-dien-1-yl)phenoxy]propane-1,2-diol | CC(=C1C=CC=CC1C2=CC=C(C=C2)OCC(CO)O)C | C18H22O3 | 286.4 | [5 empty] | 873 | [5 empty] | 1.001 | [11 empty] | 0.024 | [5 empty] | 无色透明黏稠体
OP550 | [8 empty] | 阻燃剂
PC-809-1 | [7 empty] | 胺类 | 色膏/浆
PC-810_hardener | [7 empty] | 胺类 | 色膏/浆
PC-810-1 | [7 empty] | 胺类 | 色膏/浆
PC-810-107 | [7 empty] | 胺类 | 色膏/浆
PCL-3507
PF-330-2 | C616 碳黑预分散浆 | [11 empty] | 4260 |  |  |  |  | 1.1429 | [18 empty] | 黑色黏稠体 | [5 empty] | 20
PF-3501 | EHC46370
PF-400 | EHC46269 | [11 empty] | 81060 | [23 empty] | 绿色膏体
PF8724
PG1 | 2-Cyanoguanidine | 461-58-5 | 10005 | 2-cyanoguanidine | N#CNC(=N)N | C2​H4​N4​ | 84.08 | 预浸料 | 固化剂 | [24 empty] | 214.39 |  |  | 白色粉末 |  |  |  | 3.5125 | 8.9985
PG1-G | 2-Cyanoguanidine | 461-58-5 | 10005 | 2-cyanoguanidine | N#CNC(=N)N | C2​H4​N4​ | 84.08 | 预浸料 | 固化剂 | [21 empty] | 0.3 |  |  | 214.39 |  |  | 白色粉末 |  |  |  | 3.5125 | 8.9985
PG1-G(6S) | 2-Cyanoguanidine | 461-58-5 | 10005 | 2-cyanoguanidine | N#CNC(=N)N | C2​H4​N4​ | 84.08 | 预浸料 | 固化剂 | [24 empty] | 213.18 |  |  | 白色粉末 |  |  |  | 2.519 | 5.202
PG1-H | 2-Cyanoguanidine | 461-58-5 | 10005 | 2-cyanoguanidine | N#CNC(=N)N | C2​H4​N4​ | 84.08 | 预浸料 | 固化剂 | [21 empty] | 0.3 |  |  | 213.78 |  |  | 白色粉末 |  |  |  | 3.7675 | 8.927
PG1-T | 2-Cyanoguanidine | 461-58-5 | 10005 | 2-cyanoguanidine | N#CNC(=N)N | C2​H4​N4​ | 84.08 | 预浸料 | 固化剂 | [12 empty] | 190 | [14 empty] | 白色粉末 白色粉末
PG1-Y | 2-Cyanoguanidine | 461-58-5 | 10005 | 2-cyanoguanidine | N#CNC(=N)N | C2​H4​N4​ | 84.08 | 预浸料 | 固化剂 | [12 empty] | 190 | [11 empty] | 210.5 |  |  | 白色粉末
PG111 | DYHARD® Fluid 111 | [20 empty] | 182 | [8 empty] | 1
PG1S | 2-Cyanoguanidine | 461-58-5 | 10005 | 2-cyanoguanidine | N#CNC(=N)N | C2​H4​N4​ | 84.08 | 预浸料 | 固化剂 | [27 empty] | 白色粉末
PG2 | ECURE 20 | [6 empty] | 预浸料 | 促进剂/固化剂 | [24 empty] | 161.095 |  |  | 白色粉末 |  | 8.9215 |  | 12
PG2-T | ECURE 20 | [32 empty] | 161.095 |  |  | 白色粉末 |  | 8.9215 |  | 12
PG3 | DYHARD® UR300 | [6 empty] | 预浸料 | 促进剂/固化剂 | [24 empty] | 134.34 |  |  | 白色粉末
PG3-T | DYHARD® UR300 | [32 empty] | 134.34 |  |  | 白色粉末
PG5 | GLOC 500 / GLOC 500SF | [6 empty] | 预浸料 | 促进剂/固化剂 | [23 empty] | 0.3365 | 182.465 |  |  | 白色粉末 |  |  |  | 2.6605 | 8.033
PG5-T | GLOC 500 / GLOC 500SF | [31 empty] | 0.3365 | 182.465 |  |  | 白色粉末 |  |  |  | 2.6605 | 8.033
PG8 | 4,4' Methylene Bis-(Phenyl Dimethyl Urea) | 10097-09-3 | 305607 | 3-[4-[[4-(dimethylcarbamoylamino)phenyl]methyl]phenyl]-1,1-dimethylurea | CN(C)C(=O)NC1=CC=C(C=C1)CC2=CC=C(C=C2)NC(=O)N(C)C | C19H24N4O2 | 340.4 | 预浸料 | 促进剂/固化剂 | [12 empty] | 187 | [8 empty] | 0.101 |  |  | 229.65 |  |  | 白色粉末 |  | 18.916
PN-50 | AJICURE PN-50 | 3296-90-0 | 18692 | 2,2-bis(bromomethyl)propane-1,3-diol | C(C(CO)(CBr)CBr)O | C5H10Br2O2 | 261.94 | [14 empty] | 190 | [12 empty] | 100 |  | pale yellow - pale brown powder
QGH-180 | PYROGENIC SILICA | 7631-86-9 | 24261 | dioxosilane | O=[Si]=O | O2Si | 60.084 | [29 empty] | 白色粉末 | 5.15
QGH-180_hardener | [8 empty] | 固化剂填料/树脂填料
QGH-200 | PYROGENIC SILICA | 7631-86-9 | 24261 | dioxosilane | O=[Si]=O | O2Si | 60.084 | [5 empty] | 873 | [5 empty] | 1.001 | [11 empty] | 0.024 | [5 empty] | 无色透明黏稠体
QGH-202 | HIFULL®️ HL-200 | [11 empty] | 873 | [5 empty] | 1.001 | [11 empty] | 0.024 | [5 empty] | 无色透明黏稠体
QGH-940 | HIFULL®️ HB-139
QGN-200 | PYROGENIC SILICA | 7631-86-9 | 24261 | dioxosilane | O=[Si]=O | O2Si | 60.084 | [29 empty] | 白色粉末 | 4.15
QHS-452
QSF-100
QSH-451
R-2217Y | [7 empty] | 胺类 | 固化剂
R-3320-8-1 | [7 empty] | 胺类 | 固化剂
R400 | NPEB-400溴化双酚A型环氧树脂 | 1675-54-3 | 2286 | 2-[[4-[2-[4-(oxiran-2-ylmethoxy)phenyl]propan-2-yl]phenoxy]methyl]oxirane | CC(C)(C1=CC=C(C=C1)OCC2CO2)C3=CC=C(C=C3)OCC4CO4 | C21H24O4 | 340.4 | [14 empty] | 397.6 |  |  | 25.5 |  |  |  | 88.8 | [5 empty] | 66.35 |  | 无色或微黄色透明晶体
R400-1 | WXDIC ® 153-B 环氧树脂 | [20 empty] | 392 |  |  | 17 | [9 empty] | 65.5 |  | 无色或微黄色透明晶体
R400-2 | brominated epoxy resin | [20 empty] | 397.25 |  |  | 43.25 | [9 empty] | 66.375 |  | 无色或微黄色透明晶体
R400-3 | SQEB-400 | [20 empty] | 395.4 |  |  | 51 | [9 empty] | 64 |  | 无色或微黄色透明晶体
RA-041 | 3,4-Epoxycyclohexylmethyl- 3',4'-Epoxycyclohexane Carboxylate | 2386-87-0 | 16949 | 7-oxabicyclo[4.1.0]heptan-3-ylmethyl 7-oxabicyclo[4.1.0]heptane-3-carboxylate | C1CC2C(O2)CC1COC(=O)C3CCC4C(C3)O4 | C14H20O4 | 252.31 | 酸酐 | 添加剂 |  |  |  | 250.5 | [5 empty] | 1.1624 |  |  | 128.6 | [8 empty] | 0.0318 | [5 empty] | 无色透明液体
RA-042 | 3,4-Epoxycyclohexylmethyl-3,4-epoxycyclohexanecarboxylate | 2386-87-0 | 16949 | 7-oxabicyclo[4.1.0]heptan-3-ylmethyl 7-oxabicyclo[4.1.0]heptane-3-carboxylate | C1CC2C(C1)O2.C1CC2C(C1)O2.C(=O)O | C14H20O4 | 252.31 | 酸酐 | 添加剂 |  |  |  | 248.75 | [5 empty] | 1.1628 |  |  | 129.05 | [8 empty] | 0.035 | [5 empty] | 无色或微黄液体
RD 106 | Aditya Birla Chemicals (Thailand) Ltd. (Epoxy Division) | [29 empty] | 203 | [5 empty] | Visual Clear liquid
rfd-270 | [7 empty] | 胺类 | 固化剂
RRS-01
RRS-02
S-184 | [8 empty] | 树脂
S-186 | Diglycidyl 1,2-cyclohexanedicarboxylate | 25293-64-5 | 13209908 | bis(oxiran-2-ylmethyl) 7-oxabicyclo[4.1.0]heptane-3,4-dicarboxylate | C1C(C(CC2C1O2)C(=O)OCC3CO3)C(=O)OCC4CO4 | C14H18O7 | 298.29 |  | 添加剂 | [12 empty] | 100 | [14 empty] | 淡黄色粘稠液体
S-21 | 3,4-Epoxycyclohexylmethyl 3,4-epoxycyclohexanecarboxylate | 2386-87-0 | 16949 | 7-oxabicyclo[4.1.0]heptan-3-ylmethyl 7-oxabicyclo[4.1.0]heptane-3-carboxylate | C1CC2C(O2)CC1COC(=O)C3CCC4C(C3)O4 | C14H20O4 | 252.31 |  | 添加剂 |  |  |  | 873 | [5 empty] | 1.001 |  |  | 131 | [8 empty] | 0.024 | [5 empty] | 无色透明黏稠体
S-500M | [8 empty] | 树脂
SA | 2-Hydroxybenzoic acid | 69-72-7 | 338 | 2-hydroxybenzoic acid | C1=CC=C(C(=C1)C(=O)O)O | C7H6O3 | 138.12 | 酸酐/胺类 | 促进剂 | [27 empty] | 浅白色至浅粉色粉末
SF-X-840
SH-3569 | Berolamine-1210 (BA-1210) | 84238-53-9 | 163260 | 2-aminoethanol;azane | N.NCCO | C2H10N2O | 78.11
T-1605 | INT-1890M | [11 empty] | 503 | [23 empty] | 黄色透明液体 | 6.12
T-1605-1 | Chemlease® IM 9502 | [11 empty] | 61 | [5 empty] | 0.9153 | [17 empty] | 黄色透明液体
T-5000 | [7 empty] | 胺类 | 固化剂
T-70 | hydantoin epoxy resin | [11 empty] | 7641.5 | [8 empty] | 137.9 | [6 empty] | 208 |  |  |  |  | 85 |  |  | 无色至微黄色粘稠体
TC-18D
TF-100 | FORTEGRA™ 100 | [11 empty] | 3787.5 | [23 empty] | 无杂质粘稠体 | [6 empty] | 22.25
TF-100_hardener | [8 empty] | 增韧剂
TL-01 | antimony trioxide mixture | 1309-64-4 | 14794 | bis(antimony(3+));tris(oxygen(2-)) | [O-2].[O-2].[O-2].[Sb+3].[Sb+3] | Sb2O3 | 291.52 | [23 empty] | 0.1215 | [5 empty] | 白色粉末 |  |  |  | 1.175
TL-01H0 | AddHelper 604 | [17 empty] | 1.5 | [11 empty] | 0.1215 | [5 empty] | 白色粉末 |  |  |  | 1.175
TL-04 | 超细功能碳酸钙 NC-60A | 471-34-1 | 10112 | calcium carbonate | C(=O)([O-])[O-].[Ca+2] | CCaO3 | 100.09
TPP | [7 empty] | 酸酐 | 促进剂
VDH | [7 empty] | 预浸料 | 促进剂/固化剂
VE | [8 empty] | 增韧剂
WG-18 | [7 empty] | 胺类 | 固化剂
WG-18-1 | 间苯二甲胺 MXDA | 1477-55-0 | 15133 | [3-(aminomethyl)phenyl]methanamine | C1=CC(=CC(=C1)CN)CN | C H N 8 12 2 | 136.19 | 胺类 | 固化剂 |  |  |  | 7.5 | [5 empty] | 1.032 | [11 empty] | 0.0555 |  |  | 58 |  |  | 无色透明无杂质液体
WG-19 | [7 empty] | 胺类 | 固化剂
WG-20 | 二乙基 ， 丙二胺 | 104-78-9 | 61011 | N',N'-diethylpropane-1,3-diamine | CCN(CC)CCCN | C7H18N2 | 130.23 | 胺类 | 固化剂 |  |  |  | 873 | [5 empty] | 1.001 | [11 empty] | 0.024 |  |  | 60 |  |  | 无色透明黏稠体
WG-20-1 | N,N-二乙基-1,3-丙二胺 | 104-78-9 | 61011 | N',N'-diethylpropane-1,3-diamine | CCN(CC)CCCN | C7H18N2 | 130.23 | 胺类 | 固化剂 |  |  |  | 873 | [5 empty] | 1.001 | [11 empty] | 0.024 | [5 empty] | 无色透明黏稠体
WG-21 | 1,2-Diaminocyclohexane | 694-83-7 | 4610 | cyclohexane-1,2-diamine | C1CCC(C(C1)N)N | C6H14N2 | 114.19 |  | 固化剂 |  |  |  | 9.25 | [20 empty] | 36 |  |  | 无色透明无杂质液体
WG-21/WG-22 | [7 empty] | 胺类 | 固化剂
WG-22 | 1,2-Diaminocyclohexane | 694-83-7 | 4610 | cyclohexane-1,2-diamine | C1CCC(C(C1)N)N | C6H14N2 | 114.19 | 胺类 | 固化剂 |  |  |  | 9 | [10 empty] | 957 | [12 empty] | 透明无杂质液体
WG-24 | [7 empty] | 胺类 | 固化剂
WG-24-1 | 3-氨甲基-3,5,5-三甲基环己基胺 | 2855-13-2 | 17857 | 3-(aminomethyl)-3,5,5-trimethylcyclohexan-1-amine | CC1(CC(CC(C1)(C)CN)N)C | C10H22N2 | 170.3 | 胺类 | 固化剂 |  |  |  | 16 | [5 empty] | 0.924 | [11 empty] | 0.092 |  |  | 50 |  |  | 无色透明无杂质液体
WG-24-2 | 3-氨甲基-3,5,5-三甲基环己基胺 | 2855-13-2 | 17857 | 3-(aminomethyl)-3,5,5-trimethylcyclohexan-1-amine | CC1(CC(CC(C1)(C)CN)N)C | C10H22N2 | 170.3 | 胺类 | 固化剂 |  |  |  | 15.75 | [5 empty] | 0.924 | [8 empty] | 1.4868 |  |  | 0.092 |  |  | 10 |  |  | 无色透明无杂质液体
WG-24-3 | 3-氨甲基-3,5,5-三甲基环己基胺 | 2855-13-2 | 17857 | 3-(aminomethyl)-3,5,5-trimethylcyclohexan-1-amine | CC1(CC(CC(C1)(C)CN)N)C | C10H22N2 | 170.3 | 胺类 | 固化剂 |  |  |  | 16 | [5 empty] | 0.924 | [8 empty] | 1.4868 |  |  | 0.162 |  |  | 10 |  |  | 无色透明无杂质液体
wg-25 | [7 empty] | 胺类 | 固化剂
WG-28 | Methylcyclohexanediamine (HTDA) | 13897-55-7 | 117174 | 4-methylcyclohexane-1,3-diamine | CC1CCCC(N)C1N | C7H16N2 | 128.9 | 胺类 | 固化剂 |  |  |  | 873 | [5 empty] | 1.001 |  |  |  |  | 875 | [6 empty] | 0.024 | [5 empty] | 无色透明黏稠体
WG-29 | Methylcyclohexanediamine (HTDA) | 13897-55-7 | 117174 | 4-methylcyclohexane-1,3-diamine | CC1CCCC(N)C1N | C7H16N2 | 128.9 | 胺类 | 固化剂 |  |  |  | 873 | [5 empty] | 1.001 |  |  |  |  | 850 | [6 empty] | 0.024 | [5 empty] | 无色透明黏稠体
WG-30 | WANAMINE® 2110 | [6 empty] | 胺类 | 固化剂 |  |  |  | 75.5 | [10 empty] | 531 |  |  |  | 1.5046 |  |  | 0.069 | [5 empty] | 无色透明液体
wg-30 | [7 empty] | 胺类 | 固化剂
WG-32 | 3,3’-二甲基4,4’-二氨基二环己基甲烷(DMDC) | 6864-37-5 | 91555 | 4-[(4-amino-3-methylcyclohexyl)methyl]-2-methylcyclohexan-1-amine | CC1CC(CCC1N)CC2CCC(C(C2)C)N | C15H30N2 | 238.41 | 胺类 | 固化剂 |  |  |  | 107 | [5 empty] | 0.945 |  |  |  |  | 465 | [9 empty] | 7~-1 |  |  | 无色透明液体 | [7 empty] | 470
WG-350 | Ancamide® 350A固化剂 | [20 empty] | 190 |  | 380 | [12 empty] | 琥珀色液体
WG-40 | ADEKA 固化剂 EH-451K | [6 empty] | 胺类 | 固化剂 |  |  |  | 452.25 | [10 empty] | 357.5 |  | 1.75 | [5 empty] | 100 |  |  |  |  | 淡黄色至黄色无杂质液体
WG-40-1 | QUN SHENG | [6 empty] | 胺类 | 固化剂 |  |  |  | 356 | [10 empty] | 363 |  | 2.4 | [10 empty] | 黄色无杂质液体
WG-41 | HS-6119-4A-1变性脂环族胺系环氧树脂用固化剂 | [6 empty] | 胺类 | 固化剂 |  |  |  | 285 | [8 empty] | 190 | [14 empty] | 微黄透明无杂质液体
WG-46 | 环氧固化剂R-2269 | [7 empty] | 固化剂 |  |  |  | 348 | [8 empty] | 185 |  | 275 | [12 empty] | 无色透明液体 | [7 empty] | 102
WG-84 | 环氧固化剂R-2284K | [7 empty] | 固化剂 |  |  |  | 18.7 | [8 empty] | 185 |  | 581 | [12 empty] | 无色透明无杂质液体 | [7 empty] | 45
WK-113-2 | [7 empty] | 胺类 | 固化剂
WK-113-3A | 固化剂 HS-113-3A | [6 empty] | 胺类 | 固化剂 |  |  |  | 119 | [23 empty] | 褐色无杂质液体
WK-114 | [7 empty] | 胺类 | 固化剂
wk-114 | [7 empty] | 胺类 | 固化剂
WK-48 | [7 empty] | 胺类 | 固化剂
WK-5317 | [7 empty] | 胺类 | 固化剂
WK-5904 | [7 empty] | 胺类 | 固化剂
WK-62 | [7 empty] | 胺类 | 固化剂
WK-6327 | Triethylenetetramine | 112-24-3 | 5565 | N'-[2-(2-aminoethylamino)ethyl]ethane-1,2-diamine | C(CNCCNCCN)N | C6H18N4 | 146.23 | 胺类 | 固化剂 |  |  |  | 23.5 | [5 empty] | 0.982 | [14 empty] | 54 |  |  | 透明无杂质液体
WK-64 | [7 empty] | 胺类 | 固化剂
WK-64-4 | [7 empty] | 胺类 | 固化剂
WK-6892 | [7 empty] | 胺类 | 固化剂
WK-9 | 2,4,6-Tris[(dimethylamino)methyl]phenol | 90-72-2 | 7026 | 2,4,6-tris[(dimethylamino)methyl]phenol | CN(C)CC1=CC(=C(C(=C1)CN(C)C)O)CN(C)C | C15H27N3O | 265.39 | 胺类 | 固化剂 |  |  |  | 146 | [12 empty] | 1.5 |  |  |  |  | 0.5 | [5 empty] | 淡黄色透明无杂质液体
WK-9-1 | 2,4,6-Tris[(dimethylamino)methyl]phenol | 90-72-2 | 7026 | 2,4,6-tris[(dimethylamino)methyl]phenol | CN(C)CC1=CC(=C(C(=C1)CN(C)C)O)CN(C)C | C15H27N3O | 265.39 | [5 empty] | 136 | [12 empty] | 2.5 | [10 empty] | 淡黄色透明无杂质液体
WR-361 | DAMEP-10 二聚酸环氧树脂 | 47818-40-6 | 232568 | 10-[2-(7-carboxyheptyl)-5,6-dihexylcyclohex-3-en-1-yl]dec-9-enoic acid | CCCCCCC1C=CC(C(C1CCCCCC)C=CCCCCCCCC(=O)O)CCCCCCCC(=O)O | C36H64O4 | 560.9 | 胺类 | 树脂 | [5 empty] | 51453 | [6 empty] | 560 |  |  |  | 5 | [10 empty] | 黄色无杂质粘稠体
WR-404-1 | 聚合物多元醇 POP-H30
WR-407 | polyether polyol | [7 empty] | 增韧剂 |  |  |  | 1290 | [17 empty] | 0.041 | [5 empty] | 无色透明液体 | [6 empty] | 42
WR-407-1 | WANOL® F3150A | [11 empty] | 1290 | [17 empty] | 0.041 | [5 empty] | 无色透明液体 | [6 empty] | 42
WR-407-2 | LHE-3602 | [11 empty] | 1290 | [17 empty] | 0.041 | [5 empty] | 无色透明液体 | [6 empty] | 42
WR-408 | QS-BONDSMART | [7 empty] | 增韧剂 |  |  |  | 909 | [5 empty] | 1.0015 | [11 empty] | 0.0472 | [5 empty] | 无色透明液体（部分较粘稠）
WR-410 | [8 empty] | 增韧剂
WR-410-1 | polyether polyol | [7 empty] | 增韧剂 |  |  |  | 77.5 | [11 empty] | 17 | [5 empty] | 0.0465 | [5 empty] | 透明无杂质液体
WR-412 | DURACELL™ | [7 empty] | 增韧剂 |  |  |  | 7570 | [5 empty] | 1.021 | [11 empty] | 0.0755 | [5 empty] | 无色透明粘稠体
WR-413 | NANOFLEX™ | [7 empty] | 增韧剂 |  |  |  | 3870 | [5 empty] | 1 | [17 empty] | 微黄透明液体
WR-414 | VE-1 |  | 164625671 | 4-chloro-6-[4-[(3-fluorophenyl)methyl]-1-methylpyrazol-3-yl]pyrimidin-2-amine | CN1C=C(C(=N1)C2=CC(=NC(=N2)N)Cl)CC3=CC(=CC=C3)F | HO－(CH2)a－CO2－(CH2)b－O－(CH2)c－OH | 317.75 |  | 增韧剂 |  |  |  | 3290 | [5 empty] | 0.9967 | [11 empty] | 0.072 | [5 empty] | 无色透明无杂质黏稠体
WR-415 | HIEFTO 104 | [7 empty] | 增韧剂 |  |  |  | 4270 | [5 empty] | 0.95 | [5 empty] | 38 |  |  | 1.4596 | [8 empty] | 无色至黄色透明无杂质粘稠体
WR-415_ | [8 empty] | 增韧剂
WR-420 | polyether polyol | [11 empty] | 96.5 | [11 empty] | 16 | [5 empty] | 0.063 | [5 empty] | 无色至淡黄色透明无杂质液体
WR-440 | 双酚A缩水甘油醚（DGEBA）与丁腈橡胶（CTBN） | 1675-54-3 | 2286 | 2-[[4-[2-[4-(oxiran-2-ylmethoxy)phenyl]propan-2-yl]phenoxy]methyl]oxirane | CC(C)(C1=CC=C(C=C1)OCC2CO2)C3=CC=C(C=C3)OCC4CO4 | C21H24O4 | 340.4 | [7 empty] | 29400 | [6 empty] | 336.6 | [14 empty] | 棕红色粘稠体
WR-440-1 | 双酚A缩水甘油醚（DGEBA）与丁腈橡胶（CTBN） | 1675-54-3 | 2286 | 2-[[4-[2-[4-(oxiran-2-ylmethoxy)phenyl]propan-2-yl]phenoxy]methyl]oxirane | CC(C)(C1=CC=C(C=C1)OCC2CO2)C3=CC=C(C=C3)OCC4CO4 | C21H24O4 | 340.4 | [7 empty] | 26770 |  |  |  | 0.9 |  |  | 336 | [14 empty] | 棕红色透明粘稠体
WR-461 | Kane Ace®MX-154 | 1631157-62-4 | 155164342 | 2-[4-[bis[(2-methylpropan-2-yl)oxycarbonyl]amino]-2-oxo-5-[(Z)-N,N,N'-tris[(2-methylpropan-2-yl)oxycarbonyl]carbamimidoyl]pyrimidin-1-yl]acetic acid | CC(C)(C)OC(=O)/N=C(/C1=CN(C(=O)N=C1N(C(=O)OC(C)(C)C)C(=O)OC(C)(C)C)CC(=O)O)\N(C(=O)OC(C)(C)C)C(=O)OC(C)(C)C | C32H49N5O13 | 711.8 |  | 固化剂 | [5 empty] | 33747 | [6 empty] | 300 | [14 empty] | 乳白色无杂质粘稠体
WR-462 | KANE ACE TM MX-160 | 25068-38-6 | 62790 | 2-(chloromethyl)oxirane;4-[2-(4-hydroxyphenyl)propan-2-yl]phenol | CC(C)(C1=CC=C(C=C1)O)C2=CC=C(C=C2)O.ClCC3CO3 | C18H23ClO4 | 320.8 | [7 empty] | 29009.75 | [6 empty] | 333.75 | [14 empty] | 透白蓝相无杂质粘稠体
WR-475 | SEY-0165 | [33 empty] | 68.85 |  | 黄褐色固体
WX-8187-G | (3-Glycidoxypropyl)timethoxysilane | 2530-83-8 | 17317 | trimethoxy-[3-(oxiran-2-ylmethoxy)propyl]silane | CO[Si](CCCOCC1CO1)(OC)OC | C9H20O5Si | 236.34 |  | 树脂 | [27 empty] | 无色透明液体
WX-8700 | 3-Glycidyloxypropyltrimethoxysilane | 2530-83-8 | 17317 | trimethoxy-[3-(oxiran-2-ylmethoxy)propyl]silane | CO[Si](CCCOCC1CO1)(OC)OC | Cl2H260SSi | 236.34 |  | 树脂 | [9 empty] | 1.07 | [17 empty] | 及气味 无色澄清透明液体，略带类似松香的气味。
WY-80 | [7 empty] | 胺类 | 固化剂
WZ-8001 | FH-003W
WZ-8002 | XWP-0187 | [11 empty] | 873 | [5 empty] | 1.001 | [11 empty] | 0.024 | [5 empty] | 无色透明黏稠体
WZ-8003 | XWP-0200 | [20 empty] | 610 | [12 empty] | 75 |  | － 白色粉末、无异物 WLT-3-G-13-11
X-108 | [7 empty] | 胺类 | 固化剂
X-118 | [7 empty] | 胺类 | 固化剂
XK-607 | BYK-R 607 | [11 empty] | 5360 |  |  |  |  | 0.9731 | 0.98 | [17 empty] | 深棕色透明液体
xtj-568 | [7 empty] | 胺类 | 固化剂
YJ-001 | NPEU-153 異氰酸酯改質之固態雙酚-A型環氧樹脂 | [8 empty] | 9612 | [11 empty] | 296.975 |  |  |  | 4.95 | [8 empty] | 64.25 |  | 无色至黄褐色透明晶体
YJ-001-1 | EMTE220A MDI改性环氧树脂 | [8 empty] | 9928.5 | [11 empty] | 314.4 |  |  |  | 5.2 | [8 empty] | 64.3 |  | 黄褐色透明晶体
YJ-001-2 | HDE727MDI改性环氧树脂 | [8 empty] | 11331.5 | [11 empty] | 305.8 |  |  |  | 5.9 | [8 empty] | 64.25 |  | 黄褐色透明晶体
YJ-001-3 | NPEU-153 異氰酸酯改質之固態雙酚-A型環氧樹脂 | [8 empty] | 11651.5 | [11 empty] | 298.3 |  |  |  | 4.7 | [8 empty] | 64.9 |  | 黄褐色透明晶体
YJ-006 & YU-32N | NPER-133、133L、133M | [11 empty] | 12530 | [8 empty] | 229.15 | [14 empty] | 液体，无色或淡黄色
YJ-02H | HY901L 固体环氧树脂 | [8 empty] | 11725 | [11 empty] | 462.8 | [12 empty] | 66.95 |  | 无色透明晶体
YJ-02N6 | NPES-601L 改质型低分子固态双酚-A 型环氧树脂 | [8 empty] | 11453 | [11 empty] | 469.3 | [12 empty] | 66 |  | 无色透明晶体
YJ-06 | Diglycidyl ether of Bisphenol-A | 1675-54-3 | 2286 | 2-[[4-[2-[4-(oxiran-2-ylmethoxy)phenyl]propan-2-yl]phenoxy]methyl]oxirane | CC(C)(C1=CC=C(C=C1)OCC2CO2)C3=CC=C(C=C3)OCC4CO4 | C21H24O4 | 340.4 |  |  | 15077 | [11 empty] | 475.8 | [7 empty] | 612.62 |  |  |  |  | 68.1 |  | 无色透明晶体
YJ-09 | NPES-609 改性双酚A 型二缩水甘油醚 | 2238-07-5 | 16704 | 2-(oxiran-2-ylmethoxymethyl)oxirane | C1C(O1)COCC2CO2 | C6H10O3 | 130.14 |  |  |  |  | 9741.75 | [9 empty] | 2298.3 | [12 empty] | 130.6 |  | 透明无杂质片状 | [6 empty] | 0.09
YJ-19N | NPES-609 改性双酚A 型二缩水甘油醚 | 2238-07-5 | 16704 | 2-(oxiran-2-ylmethoxymethyl)oxirane | C1C(O1)COCC2CO2 | C6H10O3 | 130.14 | [14 empty] | 2777.95 | [12 empty] | 135.7 |  | 无色或淡黄色透明晶体
YJ-50 | PhenoTohto YP-50 | [35 empty] | 淡黄色透明晶体
YJ-50H | Phenoxy PKHH |  | 62790 | 2-(chloromethyl)oxirane;4-[2-(4-hydroxyphenyl)propan-2-yl]phenol | CC(C)(C1=CC=C(C=C1)O)C2=CC=C(C=C2)O.C1C(O1)CCl | C18H21ClO3 | 320.8 |  | 添加剂 | [27 empty] | 无色透明晶体
YJ-60H0 | KRATON™ D1161 J Polymer
YSP-1030 | [8 empty] | 阻燃剂
YT-34 | [8 empty] | 树脂
YT-62 | [8 empty] | 树脂
YT-62-1 | TGPAP (Triglycidyl-p-aminophenol) | 5026-74-4 | 62558 | 4-(oxiran-2-ylmethoxy)-N,N-bis(oxiran-2-ylmethyl)aniline | C1C(O1)CN(CC2CO2)C3=CC=C(C=C3)OCC4CO4 | C15H19NO4 | 277.31 |  | 添加剂 |  |  |  | 751 | [8 empty] | 97.8 | [14 empty] | 微黄无杂质黏稠体
Z-210 | HX-2055/2056 破泡聚硅氧烷溶液 | [7 empty] | 消泡剂 | [22 empty] | 1 |  |  |  |  | 无色或浅黄色透明液体
Z-212 | modified polysiloxane | [7 empty] | 消泡剂 | [22 empty] | 3.595 |  |  |  |  | 无色或浅黄色透明液体
Z-213 | 破泡聚合物和聚硅氧烷溶液 | [7 empty] | 消泡剂 | [8 empty] | 0.8186 | 0.79 | [17 empty] | 无色至微黄色液体（部分批次含杂质）
Z-216 | 破泡聚合物和聚硅氧烷溶液 | [7 empty] | 消泡剂 | [22 empty] | 19.44 |  |  |  |  | 无色或浅黄色透明液体
Z-217 | VATIX 820W 含有疏水气相二氧化硅有机改性聚硅氧烷和表面活性剂的混合物 | 7631-86-9 | 24261 | dioxosilane | O=[Si]=O | O2Si | 60.084 | [5 empty] | 873 | [5 empty] | 1.001 | [11 empty] | 0.024 | [5 empty] | 无色透明黏稠体
Z-288-1 | SN-1188N 有机硅消泡剂 | [7 empty] | 消泡剂 | [22 empty] | 1.65 |  |  |  |  | 无色或浅黄色透明液体
Z-7204 | AFCONA-7204特殊氟改性有机硅型消泡剂 | [16 empty] | 0.8641 | 0.85 | [17 empty] | 无色至微黄透明液体
Z-721 | 改性有机硅型聚合物型消泡剂 | [7 empty] | 消泡剂 | [9 empty] | 0.7894 | [8 empty] | 1.4419 |  |  |  |  | 5.83 |  |  |  | 无色至微黄色液体
Z-899 | BYK-1799 | [7 empty] | 消泡剂 |  |  |  | 341 |  |  |  |  | 0.9815 | 0.99 | [17 empty] | 灰白色悬浊液
Z-900 | TEGO® Airex 900 脱泡剂浓缩液 | [35 empty] | 观 浑浊液体
Z-901 | modified polysiloxane | [7 empty] | 消泡剂 | [9 empty] | 1 | [12 empty] | 99.55 |  |  |  |  | 半透明粘稠液体
Z-9182 | BYK-P 9920 | [7 empty] | 消泡剂 | [9 empty] | 0.9129 |  |  | 285 | [5 empty] | 1.451 | [8 empty] | 无色透明液体
ZL-JS-105D
ZL-JS105D
ZnO | 氧化锌 | 1314-13-2 | 3007857 | zinc oxygen(2-) | [O-2].[Zn+2] | OZn | 81.4 | [23 empty] | 0.095 | [5 empty] | 白色粉末
中3-5
希科3255 | [7 empty] | 酸酐 | 促进剂
希科3256 | [7 empty] | 酸酐 | 促进剂
硼酸锌 | [8 empty] | 填料
碳酸丙烯酯 | [8 empty] | 稀释剂
磷酸三甲酯 | [8 empty] | 阻燃剂
蓝色色浆PCG-06 | [8 empty] | 色膏/浆
黑色色浆 | EHC80002 | [11 empty] | 71040 |  | 580 | [21 empty] | 黑色膏体
黑色色浆-1 | Yue-EP8025 | [11 empty] | 20800 |  | 633 | [21 empty] | 黑色膏体